## 31KW2025
Artikel | Artikeltext | MBL | Ø | Construction | Lay | Tensile strength | Lubrication | Coating/Surface | Bestand | Mengeneinheit
G0119XXX0DE0020R2000 | 1x19, ø 2mm Galvanized, 1770 N/mm², RH Ungreased, Completely dry Reel = 2000 meter | 3.72 | 2.0 | 1x19 | RHOL | 1770 | Dry | Galvanized | 1220000 | M
G0426XXF0DG0115R1000 | 4x26 + FC, 11,5 mm with red marker Galvanized, 1960 N/mm², RHOL Ungreased, Complete dry Reel = 1000 meter | 92 | 11,5 | 4x26+FC | RHOL | 1960 | Dry | Galvanized | 4000 | M
G0607XXF0CE0015R3000 | 6x7 + FC , 1,5mm Galvanized, 1770 N/mm², RHOL Core greased , Strands dry Reel = 3.000 meter Reel dimensions : Flange diameter : 300 mm Width : 200 mm Axle diameter : 160 mm Hole diameter : 60 mm. | 1.32 | 1,5 | 6x7-FC | RHOL | 1770 | Core greased, Strands dry | Galvanized | 2400000 | M
G0607XXF0DE0018R2000 | 1,8 mm, 6x7-SFC Rope grade 1770 N/mm², galvanized (B), RHOL according to EN 12385-4 Dry MBL = 1,91 KN Reel = 2.000 meter | 1.91 | 1,8 | 6x7-FC | RHOL | 1770 | Dry | Galvanized | 4000 | M
G0607XXF0DE0030R1000 | 3 mm, 6x7-SFC Rope grade 1770 N/mm², galvanized (B), RHOL according to EN 12385-4 Dry MBL = 5,29 KN Reel = 1.000 meter | 5.29 | 3,0 | 6x7-FC | RHOL | 1770 | Dry | Galvanized | 12000 | M
G0607XXF0DE0030R2000 | 3 mm, 6x7-SFC Rope grade 1770 N/mm², galvanized (B), RHOL according to EN 12385-4 Dry MBL = 5,29 KN Reel = 2.000 meter | 5.29 | 3,0 | 6x7-FC | RHOL | 1770 | Dry | Galvanized | 618000 | M
G0607XXF0DE0080R1000 | 8 mm, 6x7-SFC Rope grade 1770 N/mm², galvanized (B), RHOL according to EN 12385-4 Dry MBL = 37,60 KN Reel = 1.000 meter | 37.6 | 8,0 | 6x7-FC | RHOL | 1770 | Dry | Galvanized | 16000 | M
G0607XXF0DG0020R1000 | 2 mm, 6x7-SFC Rope grade 1960 N/mm², galvanized (B), RHOL according to EN 12385-4 Dry MBL = 2,60 KN Reel = 1.000 meter | 2.6 | 2,0 | 6x7-FC | RHOL | 1960 | Dry | Galvanized | 1000 | M
G0607XXF0DG0020R2000 | 2 mm, 6x7-SFC Rope grade 1960 N/mm², galvanized (B), RHOL according to EN 12385-4 Dry MBL = 2,60 KN Reel = 2.000 meter | 2.6 | 2,0 | 6x7-FC | RHOL | 1960 | Dry | Galvanized | 356000 | M
G0607XXF0DG0030R1000 | 3 mm, 6x7-SFC Rope grade 1960 N/mm², galvanized (B), RHOL according to EN 12385-4 Dry MBL = 5,86 KN Reel = 1.000 meter | 5.86 | 3,0 | 6x7-FC | RHOL | 1960 | Dry | Galvanized | 48000 | M
G0607XXF0DG0030R2000 | 3 mm, 6x7-SFC Rope grade 1960 N/mm², galvanized (B), RHOL according to EN 12385-4 Dry MBL = 5,86 KN Reel = 2.000 meter | 5.86 | 3,0 | 6x7-FC | RHOL | 1960 | Dry | Galvanized | 220000 | M
G0607XXF0DG0040R1000 | 4 mm, 6x7-SFC Rope grade 1960 N/mm², galvanized (B), RHOL according to EN 12385-4 Dry MBL = 10,40 KN Reel = 1.000 meter | 10.4 | 4,0 | 6x7-FC | RHOL | 1960 | Dry | Galvanized | 316000 | M
G0607XXF0DG0040R2000 | 4 mm, 6x7-SFC Rope grade 1960 N/mm², galvanized (B), RHOL according to EN 12385-4 Dry MBL = 10,40 KN Reel = 2.000 meter | 10.4 | 4,0 | 6x7-FC | RHOL | 1960 | Dry | Galvanized | 5500 | M
G0607XXF0DG0050R1000 | 5 mm, 6x7-SFC Rope grade 1960 N/mm², galvanized (B), RHOL according to EN 12385-4 Dry MBL = 16,30 KN Reel = 1.000 meter | 16.3 | 5,0 | 6x7-FC | RHOL | 1960 | Dry | Galvanized | 43000 | M
G0607XXF0DG0060R1000 | 6 mm, 6x7-SFC Rope grade 1960 N/mm², galvanized (B), RHOL according to EN 12385-4 Dry MBL = 23,40 KN Reel = 1.000 meter | 23.4 | 6,0 | 6x7-FC | RHOL | 1960 | Dry | Galvanized | 27000 | M
G0607XXF0DG0070R1000 | 7 mm, 6x7-SFC Rope grade 1960 N/mm², galvanized (B), RHOL according to EN 12385-4 Dry MBL = 31,90 KN Reel = 1.000 meter | 31.9 | 7,0 | 6x7-FC | RHOL | 1960 | Dry | Galvanized | 5000 | M
G0619XSR0DE0080R1000 | 8 mm, 6x19S-IWRC Rope grade 1770 N/mm², galvanized (B), RHOL according to EN 12385-4 Dry MBL = 40,30 KN Reel = 1.000 meter | 40.3 | 8,0 | 6x19S+IWRC | RHOL | 1770 | Dry | Galvanized | 2000 | M
G0619XSR0DE0084R1000 | 8,4 mm, 6x19S-IWRC Rope grade 1770 N/mm², galvanized (B), RHOL according to EN 12385-4 Dry MBL = 44,50 KN Reel = 1.000 meter | 44.5 | 8,4 | 6x19S+IWRC | RHOL | 1770 | Dry | Galvanized | 2000 | M
G0619XSR0LG0100R1000 | 10 mm, 6x19S-IWRC Rope grade 1960 N/mm², galvanized (B), RHOL according to EN 12385-4 Core greased, Strands greased and wiped MBL = 69,80 KN Reel = 1.000 meter | 69.8 | 10,0 | 6x19S+IWRC | RHOL | 1960 | Core a. Strands greased wiped | Galvanized | 2000 | M
G0619XSR0LG0110R1000 | 11 mm, 6x19S-IWRC Rope grade 1960 N/mm², galvanized (B), RHOL according to EN 12385-4 Core greased, Strands greased and wiped MBL = 84,40 KN Reel = 1.000 meter | 84.4 | 11,0 | 6x19S+IWRC | RHOL | 1960 | Core a. Strands greased wiped | Galvanized | 2000 | M
G0619XWR0DG0080R1000 | 8 mm, 6x19W-IWRC Rope grade 2160 N/mm², galvanized (B), RHOL according to EN 12385-4 Dry MBL = 49,20 KN Reel = 1.000 meter | 49.2 | 8,0 | 6x19W+IWRC | RHOL | 1960 | Dry | Galvanized | 3000 | M
G0619XWR0DH0060R2000 | 6 mm, 6x19W-IWRC Rope grade 2160 N/mm², galvanized (B), RHOL according to EN 12385-4 Core greased, Strands dry MBL. = 27,70 KN Reel = 2.000 meter | 27.7 | 6,0 | 6x19W+IWRC | RHOL | 2160 | Core greased, Strands dry | Galvanized | 4000 | M
G0619XWR0LG0040R3000 | 6x19 Warrington + IWRC, ø 4mm Galvanized, 1960 N/mm², RHOL Core greased, Strands greased and wiped MBL. 11,2 KN Reel = 3.000 meter | 11.2 | 4.0 | 6x19W+IWRC | RHOL | 1960 | Core a. Strands greased wiped | Galvanized | 3000 | M
G0619XWR0LG0060R4000 | 6 mm, 6x19W-IWRC Rope grade 1960 N/mm², galvanized (B), RHOL according to EN 12385-4 Core greased, Strands greased and wiped MBL. = 25,10 KN Reel = 4.000 meter | 25.1 | 6.0 | 6x19W+IWRC | RHOL | 1960 | Core a. Strands greased wiped | Galvanized | 20000 | M
G0619XWR0LG0065R1000 | 6,5 mm, 6x19W-IWRC Rope grade 1960 N/mm², galvanized (B), RHOL according to EN 12385-4 Core greased, Strands greased and wiped MBL. = 29,50 KN Reel = 1.000 meter | 29.5 | 6,5 | 6x19W+IWRC | RHOL | 1960 | Core a. Strands greased wiped | Galvanized | 1000 | M
G0619XWR0LG0065R4000 | 6,5 mm, 6x19W-IWRC Rope grade 1960 N/mm², galvanized (B), RHOL according to EN 12385-4 Core greased, Strands greased and wiped MBL. = 29,50 KN Reel = 4.000 meter | 29.5 | 6,5 | 6x19W+IWRC | RHOL | 1960 | Core a. Strands greased wiped | Galvanized | 4000 | M
G0619XWR0LG0070R1000 | 6x19 Warrington + IWRC, ø 7mm Galvanized, 1960 N/mm², RHOL Core greased, Strands greased and wiped Reel = 1.000 meter | 31.9 | 7,0 | 6x19W+IWRC | RHOL | 1960 | Core a. Strands greased wiped | Galvanized | 5000 | M
G0619XWR0LG0070R3000 | 6x19 Warrington + IWRC, ø 7mm Galvanized, 1960 N/mm², RHOL Core greased, Strands greased and wiped MBL. 34,2 KN Reel = 3.000 meter | 34.2 | 7.0 | 6x19W+IWRC | LHOL | 1960 | Core a. Strands greased wiped | Galvanized | 3000 | M
G0619XWR0LG0070R4000 | 7 mm, 6x19W-IWRC Rope grade 1960 N/mm², galvanized (B), RHOL according to EN 12385-4 Core greased, Strands greased and wiped MBL. = 34,20 KN Reel = 4.000 meter | 34.2 | 7.0 | 6x19W+IWRC | RHOL | 1960 | Core a. Strands greased wiped | Galvanized | 20000 | M
G0619XWR0LG0075R4000 | 7,5 mm, 6x19W-IWRC Rope grade 1960 N/mm², galvanized (B), RHOL according to EN 12385-4 Core greased, Strands greased and wiped MBL. = 39,20 KN Reel = 4.000 meter | 39.2 | 7,5 | 6x19W+IWRC | RHOL | 1960 | Core a. Strands greased wiped | Galvanized | 24000 | M
G0619XWR0LG0080L2000 | 8 mm, 6x19W-IWRC Rope grade 1960 N/mm², galvanized (B), LHOL according to EN 12385-4 Core greased, Strands greased and wiped MBL = 44,70 KN Reel = 2.000 meter | 44.7 | 8,0 | 6x19W+IWRC | RHOL | 1960 | Core a. Strands greased wiped | Galvanized | 6000 | M
G0619XWR0LG0080R2000 | 8 mm, 6x19W-IWRC Rope grade 1960 N/mm², galvanized (B), RHOL according to EN 12385-4 Core greased, Strands greased and wiped MBL = 44,70 KN Reel = 2.000 meter | 44.7 | 8,0 | 6x19W+IWRC | RHOL | 1960 | Core a. Strands greased wiped | Galvanized | 76000 | M
G0619XWR0LG0090L3000 | 6x19 Warrington + IWRC, ø 9mm Galvanized, 1960 N/mm², LHOL Core greased, Strands greased and wiped MBL. 56,5 KN Reel = 3.000 meter | 56.5 | 9.0 | 6x19W+IWRC | LHOL | 1960 | Core a. Strands greased wiped | Galvanized | 3000 | M
G0619XWR0LG0090R1000 | 9 mm, 6x19W-IWRC Rope grade 1960 N/mm², galvanized (B), RHOL according to EN 12385-4 Core greased, Strands greased and wiped MBL = 56,50 KN Reel = 1.000 meter | 56.5 | 9,0 | 6x19W+IWRC | RHOL | 1960 | Core a. Strands greased wiped | Galvanized | 1000 | M
G0619XWR0LG0090R4000 | 9 mm, 6x19W-IWRC Rope grade 1960 N/mm², galvanized (B), RHOL according to EN 12385-4 Core greased, Strands greased and wiped MBL = 56,50 KN Reel = 4.000 meter | 56.5 | 9,0 | 6x19W+IWRC | RHOL | 1960 | Core a. Strands greased wiped | Galvanized | 8000 | M
G0619XWR0LG0100R1000 | 6x19 Warrington + IWRC, ø 10mm Galvanized, 1960 N/mm², RHOL Core greased, Strands greased and wiped Reel = 1.000 meter | 69.8 | 10,0 | 6x19W+IWRC | RHOL | 1960 | Core a. Strands greased wiped | Galvanized | 5000 | M
G0619XWR0LG0100R4000 | 10 mm, 6x19W-IWRC Rope grade 1960 N/mm², galvanized (B), RHOL according to EN 12385-4 Core greased, Strands greased and wiped MBL = 69,80 KN Reel = 4.000 meter | 69.8 | 10,0 | 6x19W+IWRC | RHOL | 1960 | Core a. Strands greased wiped | Galvanized | 43975 | M
G0619XWR0LG0110R2000 | 11 mm, 6x19W-IWRC Rope grade 1960 N/mm², galvanized (B), RHOL according to EN 12385-4 Core greased, Strands greased and wiped MBL = 84,40 KN Reel = 2.000 meter | 84.4 | 11,0 | 6x19W+IWRC | RHOL | 1960 | Core a. Strands greased wiped | Galvanized | 6000 | M
G0619XWR0LG0120L2000 | 12 mm, 6x19W-IWRC Rope grade 1960 N/mm², galvanized (B), LHOL according to EN 12385-4 Core greased, Strands greased and wiped MBL = 100,00 KN Reel = 2.000 meter | 100 | 12,0 | 6x19W+IWRC | LHOL | 1960 | Core a. Strands greased wiped | Galvanized | 2000 | M
G0619XWR0LG0120R2000 | 12 mm, 6x19W-IWRC Rope grade 1960 N/mm², galvanized (B), RHOL according to EN 12385-4 Core greased, Strands greased and wiped MBL = 100,00 KN Reel = 2.000 meter | 100 | 12,0 | 6x19W+IWRC | RHOL | 1960 | Core a. Strands greased wiped | Galvanized | 16000 | M
G0619XWR0LG0160R1000 | 16 mm, 6x19W-IWRC Rope grade 1960 N/mm², galvanized (B), RHOL according to EN 12385-4 Core greased, Strands greased and wiped MBL = 179,00 KN Reel = 1.000 meter | 179 | 16,0 | 6x19W+IWRC | RHOL | 1960 | Core a. Strands greased wiped | Galvanized | 2000 | M
G0619XWR0LH0080L2000 | 8 mm, 6x19W-IWRC Rope grade 2160 N/mm², galvanized (B), LHOL according to EN 12385-4 Core greased, Strands greased and wiped MBL = 49,20 KN Reel = 2.000 meter | 49.2 | 8,0 | 6x19W+IWRC | LHOL | 2160 | Core a. Strands greased wiped | Galvanized | 2000 | M
G0619XXF0DG0020R2000 | 2 mm, 6x19M-SFC Rope grade 1960 N/mm², galvanized (B), RHOL according to EN 12385-4 Dry MBL = 2,41 KN Reel = 2.000 meter | 2.41 | 2,0 | 6x19+FC | RHOL | 1960 | Dry | Galvanized | 40000 | M
G0619XXF0DG0030R1000 | 3 mm, 6x19M-SFC Rope grade 1960 N/mm², galvanized (B), RHOL according to EN 12385-4 Dry MBL = 5,42 KN Reel = 1.000 meter | 5.42 | 3,0 | 6x19+FC | RHOL | 1960 | Dry | Galvanized | 50000 | M
G0619XXF0DG0040R2000 | 4 mm, 6x19M-SFC Rope grade 1960 N/mm², galvanized (B), RHOL according to EN 12385-4 Dry MBL = 9,63 KN Reel = 2.000 meter | 9.63 | 4,0 | 6x19+FC | RHOL | 1960 | Dry | Galvanized | 4000 | M
G0619XXF0DG0050R1000 | 5 mm, 6x19M-SFC Rope grade 1960 N/mm², galvanized (B), RHOL according to EN 12385-4 Dry MBL =15,00 KN Reel = 1.000 meter | 15 | 5,0 | 6x19+FC | RHOL | 1960 | Dry | Galvanized | 7000 | M
G0619XXF0DG0060R1000 | 6 mm, 6x19M-SFC Rope grade 1960 N/mm², galvanized (B), RHOL according to EN 12385-4 Dry MBL = 21,70 KN Reel = 1.000 meter | 21.7 | 6,0 | 6x19+FC | RHOL | 1960 | Dry | Galvanized | 48000 | M
G0619XXF0DG0070R1000 | 7 mm, 6x19M-SFC Rope grade 1960 N/mm², galvanized (B), RHOL according to EN 12385-4 Dry MBL = 29,50 KN Reel = 1.000 meter | 29.5 | 7,0 | 6x19+FC | RHOL | 1960 | Dry | Galvanized | 10000 | M
G0619XXF0DG0080R1000 | 8 mm, 6x19M-SFC Rope grade 1960 N/mm², galvanized (B), RHOL according to EN 12385-4 Dry MBL = 38,50 KN Reel = 1.000 meter | 38.5 | 8,0 | 6x19+FC | RHOL | 1960 | Dry | Galvanized | 24000 | M
G0619XXF0DG0090R1000 | 9 mm, 6x19M-SFC Rope grade 1960 N/mm², galvanized (B), RHOL according to EN 12385-4 Dry MBL = 48,70 KN Reel = 1.000 meter | 48.7 | 9,0 | 6x19+FC | RHOL | 1960 | Dry | Galvanized | 7000 | M
G0619XXF0DG0100R0500 | 10 mm, 6x19M-SFC Rope grade 1960 N/mm², galvanized (B), RHOL according to EN 12385-4 Dry MBL = 60,20 KN Reel = 500 meter | 60.2 | 10,0 | 6x19+FC | RHOL | 1960 | Dry | Galvanized | 2000 | M
G0619XXF0DG0100R1000 | 10 mm, 6x19M-SFC Rope grade 1960 N/mm², galvanized (B), RHOL according to EN 12385-4 Dry MBL = 60,20 KN Reel = 1.000 meter | 60.2 | 10,0 | 6x19+FC | RHOL | 1960 | Dry | Galvanized | 35000 | M
G0619XXF0DG0120R1000 | 12 mm, 6x19M-SFC Rope grade 1960 N/mm², galvanized (B), RHOL according to EN 12385-4 Dry MBL = 86,60 KN Reel = 1.000 meter | 86.6 | 12,0 | 6x19+FC | RHOL | 1960 | Dry | Galvanized | 21000 | M
G0619XXF0DG0140R1000 | 14 mm, 6x19M-SFC Rope grade 1960 N/mm², galvanized (B), RHOL according to EN 12385-4 Dry MBL = 118,00 KN Reel = 1.000 meter | 118 | 14,0 | 6x19+FC | RHOL | 1960 | Dry | Galvanized | 4000 | M
G0619XXR0DE0060R2000 | 6x19 + WSC, ø6mm Galvanized, 1770 N/mm², RHOL Complete dry MBL. 23,1 KN Reel = 2000 meter | 23.1 | 6.0 | 6x19+IWRC | RHOL | 1770 | Dry | Galvanized Class B, EN10264 | 354000 | M
G0626WSR0LG0200R1000 | 6x26 WS + IWRC, ø 20mm Galvanized, 1960 N/mm², RHOL Core greased, Strands greased and wiped Reel = 1000 meter | 279 | 20.0 | 6x26WS+IWRC | RHOL | 1960 | Dry | Galvanized | 460 | M
G0636WSF0DG0080R1000 | 8 mm, 6x36WS-SFC Rope grade 1960 N/mm², galvanized (B), RHOL according to EN 12385-4 Dry MBL = 41,40 KN Reel = 1.000 meter | 41.4 | 8,0 | 6x36WS+FC | RHOL | 1960 | Dry | Galvanized | 5992 | M
G0636WSF0DG0100R1000 | 10 mm, 6x36WS-SFC Rope grade 1960 N/mm², galvanized (B), RHOL according to EN 12385-4 Dry MBL = 64,70 KN Reel = 1.000 meter | 64.7 | 10,0 | 6x36WS+FC | RHOL | 1960 | Dry | Galvanized | 3935 | M
G0636WSF0DG0110R1000 | 11 mm, 6x36WS-SFC Rope grade 1960 N/mm², galvanized (B), RHOL according to EN 12385-4 Dry MBL = 78,30 KN Reel = 1.000 meter | 78.3 | 11,0 | 6x36WS+FC | RHOL | 1960 | Dry | Galvanized | 6000 | M
G0636WSF0DG0120R1000 | 12 mm, 6x36WS-SFC Rope grade 1960 N/mm², galvanized (B), RHOL according to EN 12385-4 Dry MBL = 93,10 KN Reel = 1.000 meter | 93.1 | 12,0 | 6x36WS+FC | RHOL | 1960 | Dry | Galvanized | 1000 | M
G0636WSF0DG0130R1000 | 13 mm, 6x36WS-SFC Rope grade 1960 N/mm², galvanized (B), RHOL according to EN 12385-4 Dry MBL = 109,00 KN Reel = 1.000 meter | 109 | 13,0 | 6x36WS+FC | RHOL | 1960 | Dry | Galvanized | 4000 | M
G0636WSF0DG0140R1000 | 14 mm, 6x36WS-SFC Rope grade 1960 N/mm², galvanized (B), RHOL according to EN 12385-4 Dry MBL = 127,00 KN Reel = 1.000 meter | 127 | 14,0 | 6x36WS+FC | RHOL | 1960 | Dry | Galvanized | 1000 | M
G0636WSF0DG0180R1000 | 18 mm, 6x36WS-SFC Rope grade 1960 N/mm², galvanized (B), RHOL according to EN 12385-4 Dry MBL = 210,00 KN Reel = 1.000 meter | 210 | 18,0 | 6x36WS+FC | RHOL | 1960 | Dry | Galvanized | 7980 | M
G0636WSF0DG0220R1000 | 22 mm, 6x36WS-SFC Rope grade 1960 N/mm², galvanized (B), RHOL according to EN 12385-4 Dry MBL = 313,00 KN Reel = 1.000 meter | 313 | 22,0 | 6x36WS+FC | RHOL | 1960 | Dry | Galvanized | 2000 | M
G0636WSF0DG0240R1000 | 24 mm, 6x36WS-SFC Rope grade 1960 N/mm², galvanized (B), RHOL according to EN 12385-4 Dry MBL = 373,00 KN Reel = 1.000 meter | 373 | 24,0 | 6x36WS+FC | RHOL | 1960 | Dry | Galvanized | 1000 | M
G0636WSF0DG0260R0500 | 26 mm, 6x36WS-SFC Rope grade 1960 N/mm², galvanized (B), RHOL according to EN 12385-4 Core greased, strands dry MBL = 437,00 KN Reel = 500 meter | 437 | 26,0 | 6x36WS+FC | RHOL | 1960 | Core greased, Strands dry | Galvanized | 2000 | M
G0636WSF0DG0280R0250 | 28 mm, 6x36WS-SFC Rope grade 1960 N/mm², galvanized (B), RHOL according to EN 12385-4 Core greased, strands dry MBL = 507,00 KN Reel = 250 meter | 507 | 28,0 | 6x36WS+FC | RHOL | 1960 | Core greased, Strands dry | Galvanized | 500 | M
G0636WSF0DG0280R0500 | 28 mm, 6x36WS-SFC Rope grade 1960 N/mm², galvanized (B), RHOL according to EN 12385-4 Dry MBL = 507,00 KN Reel = 500 meter | 507 | 28,0 | 6x36WS+FC | RHOL | 1960 | Dry | Galvanized | 1000 | M
G0636WSR0DG0080R1000 | 8 mm, 6x36WS-IWRC Rope grade 1960 N/mm², galvanized (B), RHOL according to EN 12385-4 Dry MBL = 44,70 KN Reel = 1.000 meter | 44.7 | 8,0 | 6x36WS+IWRC | RHOL | 1960 | Core greased, Strands dry | Galvanized | 5000 | M
G0636WSR0DG0100R1000 | 10 mm, 6x36WS-IWRC Rope grade 1960 N/mm², galvanized (B), RHOL according to EN 12385-4 Dry MBL = 69,80 KN Reel = 1.000 meter | 69.8 | 10,0 | 6x36WS+IWRC | RHOL | 1960 | Dry | Galvanized | 9000 | M
G0636WSR0DG0120R1065 | 6x36 WS + IWRC, ø 12mm Galvanized, 1960 N/mm², RHOL Ungreased, Completely dry Reel = 1.065 meter | 100 | 12.0 | 6x36WS+IWRC | RHOL | 1960 | Core greased, Strands dry | Galvanized | 2070 | M
G0636WSR0DG0120R1280 | 6x36 WS + IWRC, ø 12mm Galvanized, 1960 N/mm², RHOL Ungreased, Completely dry Reel = 1.280 meter | 100 | 12.0 | 6x36WS+IWRC | RHOL | 1960 | Core greased, Strands dry | Galvanized | 2570 | M
G0636WSR0DG0130R1000 | 13 mm, 6x36WS-IWRC Rope grade 1960 N/mm², galvanized (B), RHOL according to EN 12385-4 Dry MBL = 118,00 KN Reel = 1.000 meter | 118 | 13,0 | 6x36WS+IWRC | RHOL | 1960 | Dry | Galvanized | 3000 | M
G0636WSR0DG0140R1000 | 14 mm, 6x36WS-IWRC Rope grade 1960 N/mm², galvanized (B), RHOL according to EN 12385-4 Dry MBL = 137,00 KN Reel = 1.000 meter | 137 | 14,0 | 6x36WS+IWRC | RHOL | 1960 | Dry | Galvanized | 14970 | M
G0636WSR0DG0180R0500 | 18 mm, 6x36WS-IWRC Rope grade 1960 N/mm², galvanized (B), RHOL according to EN 12385-4 Dry MBL = 226,00 KN Reel = 500 meter | 226 | 18,0 | 6x36WS+IWRC | RHOL | 1960 | Dry | Galvanized | 500 | M
G0636WSR0DG0180R1000 | 18 mm, 6x36WS-IWRC Rope grade 1960 N/mm², galvanized (B), RHOL according to EN 12385-4 Dry MBL = 226,00 KN Reel = 1.000 meter | 226 | 18,0 | 6x36WS+IWRC | RHOL | 1960 | Dry | Galvanized | 2000 | M
G0636WSR0DG0200R1000 | 20 mm, 6x36WS-IWRC Rope grade 1960 N/mm², galvanized (B), RHOL according to EN 12385-4 Dry MBL = 279,00 KN Reel = 1.000 meter | 279 | 20.0 | 6x36WS+IWRC | RHOL | 1960 | Dry | Galvanized | 3000 | M
G0636WSR0DG0220R0500 | 22 mm, 6x36WS-IWRC Rope grade 1960 N/mm², galvanized (B), RHOL according to EN 12385-4 Dry MBL = 338,00 KN Reel = 500 meter | 338 | 22,0 | 6x36WS+IWRC | RHOL | 1960 | Dry | Galvanized | 1500 | M
G0636WSR0DG0220R1000 | 22 mm, 6x36WS-IWRC Rope grade 1960 N/mm², galvanized (B), RHOL according to EN 12385-4 Dry MBL = 338,00 KN Reel = 1.000 meter | 338 | 22,0 | 6x36WS+IWRC | RHOL | 1960 | Core greased, Strands dry | Galvanized | 1000 | M
G0636WSR0DG0220R2035 | 22 mm, 6x36WS-IWRC Rope grade 1960 N/mm², galvanized (B), RHOL according to EN 12385-4 Dry MBL = 338,00 KN Reel = 2.035 meter | 338 | 22.0 | 6x36WS+IWRC | RHOL | 1960 | Dry | Galvanized | 12210 | M
G0636WSR0DG0320R0300 | 32 mm, 6x36WS-IWRC Rope grade 1960 N/mm², galvanized (B), RHOL according to EN 12385-4 Dry MBL = 715,00 KN Reel = 300 meter | 715 | 32,0 | 6x36WS+IWRC | RHOL | 1960 | Dry | Galvanized | 2100 | M
G0636WSR0LG0080R1000 | 8 mm, 6x36WS-IWRC Rope grade 1960 N/mm², galvanized (B), RHOL according to EN 12385-4 Core greased, Strands greased and wiped MBL = 44,70 KN Reel = 1.000 meter | 44.7 | 8,0 | 6x36WS+IWRC | RHOL | 1960 | Core a. Strands greased wiped | Galvanized | 1000 | M
G0636WSR0LG0120R1000 | 12 mm, 6x36WS-IWRC Rope grade 1960 N/mm², galvanized (B), RHOL according to EN 12385-4 Core greased, Strands greased and wiped MBL = 100,00 KN Reel = 1.000 meter | 100 | 12,0 | 6x36WS+IWRC | RHOL | 1960 | Core a. Strands greased wiped | Galvanized | 3000 | M
G0636WSR0LG0140R1000 | 14 mm, 6x36WS-IWRC Rope grade 1960 N/mm², galvanized (B), RHOL according to EN 12385-4 Core greased, Strands greased and wiped MBL = 137,00 KN Reel = 1.000 meter | 137 | 14,0 | 6x36WS+IWRC | RHOL | 1960 | Core a. Strands greased wiped | Galvanized | 2000 | M
G0636WSR0LG0160R1000 | 16 mm, 6x36WS-IWRC Rope grade 1960 N/mm², galvanized (B), RHOL according to EN 12385-4 Core greased, Strands greased and wiped MBL = 179,00 KN Reel = 1.000 meter | 179 | 16,0 | 6x36WS+IWRC | RHOL | 1960 | Core a. Strands greased wiped | Galvanized | 1000 | M
G0636WSR0LG0200R1000 | 20 mm, 6x36WS-IWRC Rope grade 1960 N/mm², galvanized (B), RHOL according to EN 12385-4 Core greased, Strands greased and wiped MBL = 279,00 KN Reel = 1.000 meter | 279 | 20,0 | 6x36WS+IWRC | RHOL | 1960 | Core a. Strands greased wiped | Galvanized | 1000 | M
G0636WSR0LG0220R1000 | 22 mm, 6x36WS-IWRC Rope grade 1960 N/mm², galvanized (B), RHOL according to EN 12385-4 Core greased, Strands greased and wiped MBL = 338,00 KN Reel = 1.000 meter | 338 | 22,0 | 6x36WS+IWRC | RHOL | 1960 | Core a. Strands greased wiped | Galvanized | 2000 | M
G0636WSR0LG0240R1000 | 24 mm, 6x36WS-IWRC Rope grade 1960 N/mm², galvanized (B), RHOL according to EN 12385-4 Core greased, Strands greased and wiped MBL = 402,00 KN Reel = 1.000 meter | 402 | 24,0 | 6x36WS+IWRC | RHOL | 1960 | Core a. Strands greased wiped | Galvanized | 975 | M
G0636WSR0LG0260R1000 | 26 mm, 6x36WS-IWRC Rope grade 1960 N/mm², galvanized (B), RHOL according to EN 12385-4 Core greased, Strands greased and wiped MBL = 472,00 KN Reel = 1.000 meter | 472 | 26,0 | 6x36WS+IWRC | RHOL | 1960 | Core a. Strands greased wiped | Galvanized | 1000 | M
G0636WSR0LG0360R0355 | 6x36 WS + IWRC, ø 36mm Galvanized, 1960 N/mm², RHOL Core greased, Strands greased and wiped Reel = 355 meter | 904 | 36.0 | 6x36WS+IWRC | RHOL | 1960 | Core a. Strands greased wiped | Galvanized | 1420 | M
G0637XXF0DG0060R2000 | 6 mm, 6x37M-SFC Rope grade 1960 N/mm², galvanized (B), RHOL according to EN 12385-4 Dry MBL = 20,80 KN Reel = 2.000 meter | 20.8 | 6,0 | 6x37+FC | RHOL | 1960 | Dry | Galvanized | 4000 | M
G0637XXF0DG0080R1000 | 8 mm, 6x37M-SFC Rope grade 1960 N/mm², galvanized (B), RHOL according to EN 12385-4 Dry MBL = 37,00 KN Reel = 1.000 meter | 37 | 8,0 | 6x37+FC | RHOL | 1960 | Dry | Galvanized | 5000 | M
G0637XXF0DG0100R1000 | 10 mm, 6x37M-SFC Rope grade 1960 N/mm², galvanized (B), RHOL according to EN 12385-4 Dry MBL = 57,80 KN Reel = 1.000 meter | 57.8 | 10,0 | 6x37+FC | RHOL | 1960 | Core greased, Strands dry | Galvanized | 2000 | M
G0637XXF0DG0120R1000 | 12 mm, 6x37M-SFC Rope grade 1960 N/mm², galvanized (B), RHOL according to EN 12385-4 Dry MBL =83,30 KN Reel = 1.000 meter | 83.3 | 12,0 | 6x37+FC | RHOL | 1960 | Dry | Galvanized | 2000 | M
G0637XXF0DG0130R1000 | 13 mm, 6x37M-SFC Rope grade 1960 N/mm², galvanized (B), RHOL according to EN 12385-4 Dry MBL = 97,70 KN Reel = 1.000 meter | 97.7 | 13,0 | 6x37+FC | RHOL | 1960 | Core greased, Strands dry | Galvanized | 4000 | M
G0637XXF0DG0140R1000 | 14 mm, 6x37M-SFC Rope grade 1960 N/mm², galvanized (B), RHOL according to EN 12385-4 Dry MBL = 113,00 KN Reel = 1.000 meter | 113 | 14,0 | 6x37+FC | RHOL | 1960 | Dry | Galvanized | 3000 | M
G0707XXX0DE0030R1000 | 3 mm, 6x7-WSC Rope grade 1770 N/mm², galvanized (B), RHOL according to EN 12385-4 Dry MBL = 5,72 KN Reel = 1.000 meter | 5.72 | 3,0 | 7x7 | RHOL | 1770 | Dry | Galvanized | 5000 | M
G0707XXX0DG0010R5000 | 7x7, ø 1mm Galvanized, 1960 N/mm², RHOL Ungreased, Completely dry Reel = 5.000 meter | 0.7 | 1.0 | 7x7 | RHOL | 1960 | Dry | Galvanized | 40000 | M
G0707XXX0DG0012R2000 | 1,25 mm, 6x7-WSC Rope grade 1960 N/mm², galvanized (B), RHOL according to EN 12385-4 Dry MBL = 1,10 KN Reel = 2.000 meter | 1.1 | 1,25 | 7x7 | RHOL | 1960 | Dry | Galvanized | 720000 | M
G0707XXX0DG0015R2000 | 1,5 mm, 6x7-WSC Rope grade 1960 N/mm², galvanized (B), RHOL according to EN 12385-4 Dry MBL = 1,58 KN Reel = 2.000 meter | 1.58 | 1,5 | 7x7 | RHOL | 1960 | Dry | Galvanized | 154000 | M
G0707XXX0DG0020R2000 | 2 mm, 6x7-WSC Rope grade 1960 N/mm², galvanized (B), RHOL according to EN 12385-4 Dry MBL = 2,81 KN Reel = 2.000 meter | 2.81 | 2,0 | 7x7 | RHOL | 1960 | Dry | Galvanized | 38000 | M
G0707XXX0DG0030R2000 | 3 mm, 6x7-WSC Rope grade 1960 N/mm², galvanized (B), RHOL according to EN 12385-4 Dry MBL = 6,33 KN Reel = 2.000 meter | 6.33 | 3,0 | 7x7 | RHOL | 1960 | Dry | Galvanized Class B, EN10264 | 38000 | M
G0707XXX0DG0040R2000 | 4 mm, 6x7-WSC Rope grade 1960 N/mm², galvanized (B), RHOL according to EN 12385-4 Dry MBL = 11,30 KN Reel = 2.000 meter | 11.3 | 4,0 | 7x7 | RHOL | 1960 | Dry | Galvanized | 48000 | M
G0707XXX0DG0050R2000 | 5 mm, 6x7-WSC Rope grade 1960 N/mm², galvanized (B), RHOL according to EN 12385-4 Dry MBL = 17,60 KN Reel = 2.000 meter | 17.6 | 5,0 | 7x7 | RHOL | 1960 | Dry | Galvanized | 10000 | M
G0719XXX0DE0040R2000 | Artikel Nr. 99-50-3703 7x19, ø 4mm Galvanized, 1770 N/mm², RHOL Ungreased, Completely dry Reel = 2000m | 10.3 | 4.0 | 7x19 | RHOL | 1770 | Dry | Galvanized | 180000 | M
G0719XXX0DG0030R1000 | 3 mm, 6x19M-WSC Rope grade 1960 N/mm², galvanized (B), RHOL according to EN 12385-4 Dry MBL = 6,39 KN Reel = 1.000 meter | 6.39 | 3,0 | 7x19 | RHOL | 1960 | Dry | Galvanized | 195000 | M
G0719XXX0DG0030R2000 | 3 mm, 6x19M-WSC Rope grade 1960 N/mm², galvanized (B), RHOL according to EN 12385-4 Dry MBL = 6,39 KN Reel = 2.000 meter | 6.39 | 3,0 | 7x19 | RHOL | 1960 | Dry | Galvanized | 54000 | M
G0719XXX0DG0040R0900 | 4 mm, 6x19M-WSC Rope grade 1960 N/mm², galvanized (B), RHOL according to EN 12385-4 Dry MBL = 11,40 KN Reel = 900 meter | 11.4 | 4,0 | 7x19 | RHOL | 1960 | Dry | Galvanized | 36000 | M
G0719XXX0DG0040R2000 | 4 mm, 6x19M-WSC Rope grade 1960 N/mm², galvanized (B), RHOL according to EN 12385-4 Dry MBL = 11,40 KN Reel = 2.000 meter | 11.4 | 4,0 | 7x19 | RHOL | 1960 | Dry | Galvanized | 118000 | M
G0719XXX0DG0050R2000 | 5 mm, 6x19M-WSC Rope grade 1960 N/mm², galvanized (B), RHOL according to EN 12385-4 Dry MBL = 17,70 KN Reel = 2.000 meter | 17.7 | 5,0 | 7x19 | RHOL | 1960 | Dry | Galvanized | 8000 | M
G0719XXX0DG0060R1000 | 6 mm, 6x19M-WSC Rope grade 1960 N/mm², galvanized (B), RHOL according to EN 12385-4 Dry MBL = 25,50 KN Reel = 1.000 meter | 25.5 | 6,0 | 7x19 | RHOL | 1960 | Dry | Galvanized | 2000 | M
G0719XXX0DG0060R2000 | 6 mm, 6x19M-WSC Rope grade 1960 N/mm², galvanized (B), RHOL according to EN 12385-4 Dry MBL = 25,50 KN Reel = 2.000 meter | 25.5 | 6,0 | 7x19 | RHOL | 1960 | Dry | Galvanized | 12000 | M
G0719XXX0DG0070R1000 | 7 mm, 6x19M-WSC Rope grade 1960 N/mm², galvanized (B), RHOL according to EN 12385-4 Dry MBL = 34,80 KN Reel = 1.000 meter | 34.8 | 7,0 | 7x19 | RHOL | 1960 | Dry | Galvanized | 6000 | M
G0719XXX0DG0080R0520 | 7x19, 8mm Galvanized, 1960 N/mm², RHOL Ungreased, Completely dry Reel = 520 meter | 45.4 | 8.0 | 7x19 | RHOL | 1960 | Dry | Galvanized | 5200 | M
G0719XXX0DG0080R1000 | 8 mm, 6x19M-WSC Rope grade 1960 N/mm², galvanized (B), RHOL according to EN 12385-4 Dry MBL = 45,40 KN Reel = 1.000 meter | 45.4 | 8,0 | 7x19 | RHOL | 1960 | Dry | Galvanized | 27000 | M
G0719XXX0DG0080R1300 | 7x19, 8mm Galvanized, 1960 N/mm², RHOL Ungreased, Completely dry Reel = 1.300 meter | 45.4 | 8.0 | 7x19 | RHOL | 1960 | Dry | Galvanized | 6500 | M
G0719XXX0DG0100R1000 | 10 mm, 6x19M-WSC Rope grade 1960 N/mm², galvanized (B), RHOL according to EN 12385-4 Dry MBL = 71,00 KN Reel = 1.000 meter | 71 | 10,0 | 7x19 | RHOL | 1960 | Dry | Galvanized | 4000 | M
G0719XXX0DG0100R1035 | 7x19, ø 10mm Galvanized, 1960 N/mm², RHOL Ungreased, Completely dry Reel = 1.035 meter | 64.1 | 10.0 | 7x19 | RHOL | 1960 | Dry | Galvanized | 25875 | M
G0719XXX0DG0120R1000 | 12 mm, 6x19M-WSC Rope grade 1960 N/mm², galvanized (B), RHOL according to EN 12385-4 Dry MBL = 102,00 KN Reel = 1.000 meter | 102 | 12,0 | 7x19 | RHOL | 1960 | Dry | Galvanized | 8000 | M
G0719XXX0DG0140R1000 | 14 mm, 6x19M-WSC Rope grade 1960 N/mm², galvanized (B), RHOL according to EN 12385-4 Dry MBL = 139,00 KN Reel = 1.000 meter | 139 | 14,0 | 7x19 | RHOL | 1960 | Dry | Galvanized | 2000 | M
G0819XSR0DG0070L1000 | 7 mm, 8x19S-IWRC Rope grade 1960 N/mm², galvanized (B), LHOL according to EN 12385-4 Dry MBL = 34,20 KN Reel = 1.000 meter | 34.2 | 7,0 | 8x19S+IWRC | LHOL | 1960 | Dry | Galvanized | 1000 | M
G0819XSR0DG0070R1000 | 7 mm, 8x19S-IWRC Rope grade 1960 N/mm², galvanized (B), RHOL according to EN 12385-4 Dry MBL = 34,20 KN Reel = 1.000 meter | 34.2 | 7,0 | 8x19S+IWRC | RHOL | 1960 | Dry | Galvanized | 1000 | M
G0819XSR0DG0100R2000 | 10 mm, 8x19S-IWRC Rope grade 1960 N/mm², galvanized (B), RHOL according to EN 12385-4 Dry MBL = 69,80 KN Reel = 2.000 meter | 69.8 | 10,0 | 8x19S+IWRC | RHOL | 1960 | Dry | Galvanized | 3700 | M
G0819XSR0DG0110L1000 | 11 mm, 8x19S-IWRC Rope grade 1960 N/mm², galvanized (B), LHOL according to EN 12385-4 Dry MBL = 84,40 KN Reel = 1.000 meter | 84.4 | 11,0 | 8x19S+IWRC | LHOL | 1960 | Dry | Galvanized | 1000 | M
G0819XXR0LG0075R1000 | 8x19 W + IWRC, ø 7,5mm Galvanized, 1960 N/mm², RHOL Core greased, Strands greased and wiped Reel = 1.000 meter | 39.2 | 7,5 | 8x19+IWRC | RHOL | 1960 | Core a. Strands greased wiped | Galvanized | 1000 | PC
G1707XXF0DG0050R2000 | Artikelnummer 99-50-3740 18x7 + FC, ø 5mm Galvanized, Class B,1960 N/mm², RHOL Complete dry Reel = 2.000 meter | 16.1 | 5.0 | 18x7 | RHOL | 1960 | Dry | Galvanized Class B, EN10264 | 40000 | M
G1807XXFDG0040R6000 | 18x7 + FC, ø 4mm Galvanized, 1960 N/mm², RHOL Special greasing, marked with blue thread Reel = 6.000 meter | 10.4 | 4,0 | 18x7 | RHOL | 1960 | Dry | Galvanized | 36000 | M
G1907XXX0DG0040R1000 | 4 mm, 18x7-WSC Rope grade 1960 N/mm², galvanized (B), RHOL according to EN 12385-4 Dry MBL = 10,30 KN Reel = 1.000 meter | 10.3 | 4,0 | 19x7 | RHOL | 1960 | Dry | Galvanized | 12000 | M
G1907XXX0DG0060R1000 | 6 mm, 18x7-WSC Rope grade 1960 N/mm², galvanized (B), RHOL according to EN 12385-4 Dry MBL = 23,10 KN Reel = 1.000 meter | 23.1 | 6,0 | 19x7 | RHOL | 1960 | Dry | Galvanized | 11985 | M
G1907XXX0DG0080R3030 | 8 mm, 18x7-WSC Rope grade 1960 N/mm², galvanized (B), RHOL according to EN 12385-4 Greased A1 MBL = 41,10 KN Reel = 3.030 meter | 41.1 | 8,0 | 19x7 | RHOL | 1960 | Greased A1 | Galvanized | 57570 | M
GC247XWX0LG0080R2100 | 8 mm, 24(W)xK7 Compacted Rope grade 1960 N/mm², galvanized (B), RHLL according to EN 12385-4 Greased A1 MBL = 56,00 KN Reel = 2.000 meter | 51.43 | 8.0 | Empty | Empty | 1960 | Greased A1 | Galvanized | 2000 | M
GC247XWX0LG0090R1000 | 9 mm, 24(W)xK7 Compacted Rope grade 1960 N/mm², galvanized (B), RHLL according to EN 12385-4 Greased A1 MBL = 65,10 KN Reel = 1.000 meter | 65.09 | 9.0 | Empty | Empty | 1960 | Greased A1 | Galvanized | 2000 | M
GC247XWX0LG0090R2100 | 9 mm, 24(W)xK7 Compacted Rope grade 1960 N/mm², galvanized (B), RHLL according to EN 12385-4 Greased A1 MBL = 65,10 KN Reel = 2.000 meter | 65.09 | 9.0 | Empty | Empty | 1960 | Greased A1 | Galvanized | 2000 | M
GC247XWX0LG0100R1000 | 10 mm, 24(W)xK7 Compacted Rope grade 1960 N/mm², galvanized (B), RHLL according to EN 12385-4 Greased A1 MBL = 80,36 KN Reel = 1.000 meter | 80.36 | 10,0 | 24(W)XK7 | RHLL | 1960 | Greased A1 | Galvanized | 2000 | M
GC247XWX0LG0100R2100 | 10 mm, 24(W)xK7 Compacted Rope grade 1960 N/mm², galvanized (B), RHLL according to EN 12385-4 Greased A1 MBL = 80,36 KN Reel = 2.000 meter | 80.36 | 10,0 | 24(W)XK7 | RHLL | 1960 | Greased A1 | Galvanized | 2000 | M
GG707XXX0DG7595R2000 | Article 5500-3320-002 Galv. Steel wir rope 6x7+WSC acc. EN12385-4 with polypropylene coating laid around the rope incl. 1 thick wre per strand for the improvement of the adhesion of the jackt to the cable. ø 7,5 - 9,5 mm, 1960 N/mm², RHOL Color Green RAL 6026 MBL 39,6 kN Reel = 2000 Meter | 39.6 | 7,5-9,5 | 7x7 | RHOL | 1960 | Dry | Galvanized | 8000 | M
GG719XXX0DG0609R2000 | Article 5500-5525-002 Galv. Steel wir rope 6x19+IWRC acc. EN12385-4 with polypropylene coating laid around the rope incl. 3 thicker wire per strand for the improvement of the adhesion of the jacket to the cable ø 6 - 9 mm, 1960 N/mm², RHOL Color Green RAL 6026 MBL 25,5 kN Reel = 2000 meter | 25.5 | 6-9 | 7x19 | RHOL | 1960 | Dry | Galvanized | 10000 | M
GT119XXX0DE0304R5000 | 1x19, ø 3-4mm Transparent PP Coating, UV Stabilized Galvanized, 1770 N/mm², RHOL Ungreased, Completely dry Reel = 5000 meter | 8.38 | 3.0 | 1x19 | RHOL | 1770 | Dry | Galvanized | 50000 | M
GT607XXF0DE1525R2000 | 6x7 +FC Transp. mantled, ø1,5-2,5mm, Galvanized, 1770 N/mm², RHOL Ungreased, Completely dry Reel = 2.000 meter | 1.46 | 1,5-2,5 | 6x7-FC | RHOL | 1770 | Dry | Galvanized / PVC | 144000 | M
GT607XXF0DG0203R2000 | 6x7 +FC Transp. mantled, ø2-3mm, Galvanized, 1960 N/mm², RHOL Ungreased, Completely dry Reel = 2.000 meter | 2.6 | 2-3 | 6x7-FC | RHOL | 1960 | Dry | Galvanized / PVC | 174000 | M
GT607XXF0DG0304R1000 | 6x7 +FC Transp. mantled, ø3-4mm, Galvanized, 1960 N/mm², RHOL Ungreased, Completely dry Reel = 1.000 meter | 5.91 | 3-4 | 6x7-FC | RHOL | 1960 | Dry | Galvanized / PVC | 18000 | M
GT607XXF0DG0304R2000 | 6x7 +FC Transp. mantled, ø3-4mm, Galvanized, 1960 N/mm², RHOL Ungreased, Completely dry Reel = 2.000 meter | 5.85 | 3-4 | 6x7-FC | RHOL | 1960 | Dry | Galvanized / PVC | 240000 | M
GT607XXF0DG0405R1000 | 6x7 +FC Transp. mantled, ø4-5mm, Galvanized, 1960 N/mm², RHOL Ungreased, Completely dry Reel = 1.000 meter | 10.4 | 4-5 | 6x7-FC | RHOL | 1770 | Dry | Galvanized / PVC | 124000 | M
GT607XXF0DG0406R1000 | 6x7 +FC Transp. mantled, ø4-6mm, Galvanized, 1960 N/mm², RHOL Ungreased, Completely dry Reel = 1.000 meter | 10.4 | 4-6 | 6x7-FC | RHOL | 1960 | Dry | Galvanized / PVC | 4000 | M
GT607XXF0DG0506R1000 | 6x7 +FC Transp. mantled, ø5-6mm, Galvanized, 1960 N/mm², RHOL Ungreased, Completely dry Reel = 1.000 meter | 16.3 | 5-6 | 6x7-FC | RHOL | 1770 | Dry | Galvanized / PVC | 1000 | M
GT619XXF0DG0608R1000 | 6x19 +FC Transp. mantled, ø6-8mm, Galvanized, 1960 N/mm², RHOL Ungreased, Completely dry Reel = 1.000 meter | 21.7 | 6-8 | 6x19+FC | RHOL | 1960 | Dry | Galvanized | 13000 | M
GT619XXF0DG1012R1000 | 6x19 +FC Transp. mantled, ø10-12mm, Galvanized, 1960 N/mm², RHOL Ungreased, Completely dry Reel = 1.000 meter | 64.7 | 10-12 | 6x19+PVC | RHOL | 1960 | Dry | Galvanized | 4950 | M
GT619XXP0DG0810R1000 | 6x19 +FC Transp. mantled, ø8-10mm, Galvanized, 1960 N/mm², RHOL Ungreased, Completely dry Reel = 1.000 meter | 38.5 | 8-10 | 6x19+PVC | RHOL | 1960 | Dry | Galvanized | 27975 | M
GT719XXX0DG0810R1000 | 7x19, PVCmantled, ø 8 auf 10 mm Galvanized, 1960 N/mm², RHOL Ungreased, Completely dry Reel = 1.000 meter | 41.6 | 8.0 | 7x19 | RHOL | 1960 | Dry | Galvanized | 2000 | M
GT719XXX0DG1416R1000 | 7x19 Transp. mantled, ø14-16mm, Galvanized, 1960 N/mm², RHOL Ungreased, Completely dry Reel = 1.000 meter | 139 | 14-16 | 7x19 | RHOL | 1960 | Dry | Galvanized | 1000 | M
GY607XXF0DE0203R0500 | 6x7+FC Red mantled, ø2-3mm, Galvanized, 1770 N/mm², RHOL Ungreased, Completely dry Reel = 500 meter | 2.35 | 2-3 | 6x7-FC | RHOL | 1770 | Dry | Galvanized / PVC | 2660 | M
GY607XXF0DE0205R0500 | 6x7+FC Red mantled, ø2-5mm, UV Stabilized Galvanized, 1770 N/mm², RHOL Ungreased, Complete Dry Reel = 500 meter | 2.35 | 2-5 | 6x7-FC | RHOL | 1770 | Dry | Galvanized / PVC | 13500 | M
GY607XXF0DE0305R1000 | 6x7+FC Red mantled, ø3-5mm, Galvanized, 1770 N/mm², RHOL Ungreased, Completely dry Reel = 1.000 meter | 5.86 | 3-5 | 6x7-FC | RHOL | 1770 | Dry | Galvanized / PVC | 38000 | M
GY607XXF0DG0203R0250 | 6x7+FC Red mantled, ø2-3mm, Galvanized, 1960 N/mm², RHOL Ungreased, Completely dry Reel = 250 meter | 2.35 | 2-3 | 6x7-FC | RHOL | 1770 | Dry | Galvanized / PVC | 250 | M
GY607XXF0DG0203R1000 | 6x7+FC Red mantled, ø2-3mm, Galvanized, 1960 N/mm², RHOL Ungreased, Completely dry Reel = 1000 meter | 2.6 | 2-3 | 6x7-FC | RHOL | 1960 | Dry | Galvanized / PVC | 15000 | M
GY607XXF0DG0304R1000 | 6x7+FC Red mantled, ø3-4mm, Galvanized, 1960 N/mm², RHOL Ungreased, Completely dry Reel = 1000 meter | 5.91 | 3-4 | 6x7-FC | RHOL | 1960 | Dry | Galvanized / PVC | 9975 | M
GY607XXF0DG0304R2000 | 6x7+FC Red mantled, ø3-4mm, Galvanized, 1960 N/mm², RHOL Ungreased, Completely dry Reel = 2000 meter | 5.91 | 3-4 | 6x7-FC | RHOL | 1960 | Dry | Galvanized / PVC | 6000 | M
GY607XXF0DG0304R4000 | 6x7+FC Red mantled, ø3-4mm, Galvanized, 1960 N/mm², RHOL Ungreased, Completely dry Reel = 4.000 meter | 5.86 | 3-4 | 6x7-FC | RHOL | 1960 | Dry | Galvanized / PVC | 72000 | M
GY607XXF0DG0305R0500 | 6x7+FC Red mantled, ø3-5mm, Galvanized, 1960 N/mm², RHOL Ungreased, Completely dry Reel = 500 meter | 5.86 | 3-5 | 6x7-FC | RHOL | 1960 | Dry | Galvanized / PVC | 100530 | M
GY607XXF0DG0305R1000 | 6x7+FC Red mantled, ø3-5mm, Galvanized, 1960 N/mm², RHOL Ungreased, Completely dry Reel = 1000 meter | 5.29 | 3-5 | 6x7-FC | RHOL | 1960 | Dry | Galvanized / PVC | 28000 | M
GY607XXF0DG0406R1000 | 6x7+FC Red mantled, ø4-6mm, Galvanized, 1770 N/mm², RHOL Ungreased, Completely dry Reel = 1.000 meter | 10.4 | 4-6 | 6x7-FC | RHOL | 1960 | Dry | Galvanized / PVC | 18000 | M
GY619XXF0DG0608R1000 | 6x19 +FC Red mantled, ø6-8mm, Galvanized, 1960 N/mm², RHOL Ungreased, Completely dry Reel = 1.000 meter | 21.7 | 6-8 | 6x19+FC | RHOL | 1960 | Dry | Galvanized / PVC | 10000 | M
GY619XXF0DG0810R1000 | 6x19 +FC Red mantled, ø10-12mm, Galvanized, 1960 N/mm², RHOL Ungreased, Completely dry Reel = 1.000 meter | 64.7 | 10-12 | 6x19+PVC | RHOL | 1960 | Dry | Galvanized / PVC | 10000 | M
GZ107XXX0DE1725R1000 | 1x7 Black PP mantled, ø1,7-2,5mm, Galvanized, 1770 N/mm², LHL Ungreased, Completely dry Reel = 1.000 meter | 2.78 | 1,7-2,5 | 1x7 | RHOL | 1770 | Dry | Galvanized / PVC | 305000 | M
GZ119XXX0DE0203R1000 | 1x19 Black mantled, ø 2mm / ø 3 mm, Galvanized, 1770 N/mm², RHOL Ungreased, Completely dry Reel = 1.000 meter | 3.72 | 2-3 | 1x19 | RHOL | 1770 | Dry | Galvanized / PVC | 4000 | M
GZ719XXX0DG0060R1000 | 7x19 Black coated, ø6mm, Ungreased, Completely dry Reel = 1000 meter | 25.5 | 6.0 | 7x19 | RHOL | 1960 | Dry | Galvanized | 1000 | M
GZ719XXX0DG0405R1000 | 7x19 Black mantled, ø4-5mm, Galvanized, 1960 N/mm², RHOL Ungreased, Completely dry Reel = 1.000 meter | 16.5 | 4-5 | 7x19 | RHOL | 1960 | Dry | Galvanized / PVC | 2000 | M
S011916X0DC0019R2000 | 1x19, ø 1,9mm AISI 316,1570 N/mm², RHOL Ungreased, Completely dry Reel = 2.000 meter | 2.98 | 1,9 | 1x19 AISI 316 | RHOL | 1570 | Dry | AISI 316 | 68000 | M
S011916X0DC0025R1000 | 1x19, ø 2,5mm AISI 316,1570 N/mm², RH Ungreased, Completely dry Reel = 1.000 meter | 5.16 | 2.5 | 1x19 AISI 316 | RHOL | 1570 | Dry | AISI 316 | 1000 | M
S011916X0DC0040R0250 | 1x19, ø 4mm AISI 316,1570 N/mm², RH Ungreased, Completely dry Reel = 250 meter | 13.21 | 4.0 | 1x19 AISI 316 | RHOL | 1570 | Dry | AISI 316 | 1500 | M
S011916X0DC0040R1000 | 1x19, ø 4mm AISI 316,1570 N/mm², RH Ungreased, Completely dry Reel = 1.000 meter | 13.21 | 4.0 | 1x19 AISI 316 | RHOL | 1570 | Dry | AISI 316 | 3000 | M
S011916X0DC0050R0250 | 1x19, ø 5mm AISI 316,1570 N/mm², RH Ungreased, Completely dry Reel = 250 meter | 26 | 5.0 | 1x19 AISI 316 | RHOL | 1570 | Dry | AISI 316 | 1500 | M
S011916X0DC0050R1000 | 1x19, ø 5mm AISI 316,1570 N/mm², RH Ungreased, Completely dry Reel = 1.000 meter | 26 | 5.0 | 1x19 AISI 316 | RHOL | 1570 | Dry | AISI 316 | 5000 | M
S011916X0DC0060R0250 | 1x19, ø 6mm AISI 316,1570 N/mm², RHOL Ultrasoon cleaned and polished, no burrs Ungreased, Completely dry Reel = 250 meter Reel dimensions, max reeldiameter 450 mm Reel length 400 mm, diameter core 340 mm. Diameter centerhole 80 mm. | 29.7 | 6.0 | 1x19 AISI 316 | RHOL | 1570 | Dry | AISI 316 | 50000 | M
S011916X0DC0070R0250 | 1x19, ø 7mm AISI 316,1570 N/mm², RH Ungreased, Completely dry Reel = 250 meter | 49 | 7.0 | 1x19 AISI 316 | RHOL | 1570 | Dry | AISI 316 | 2500 | M
S011916X0DC0080R0250 | 1x19, ø 8mm AISI 316,1570 N/mm², RH Ungreased, Completely dry Reel =250 meter | 52.45 | 8.0 | 1x19 AISI 316 | RHOL | 1570 | Dry | AISI 316 | 1500 | M
S011916X0DC0080R1000 | 1x19, ø 8mm AISI 316,1570 N/mm², RH Ungreased, Completely dry Reel = 1000 meter | 52.8 | 8.0 | 1x19 AISI 316 | RHOL | 1570 | Dry | AISI 316 | 6000 | M
S011916X0DC0100R1000 | AISI 316, 1x19, ø 10mm 1570 N/mm², Ungreased, Completely dry, RH Reel = 1000 meter | 98 | 10 | 1x19 AISI 316 | Empty | 1570 | Dry | AISI 316 | 5000 | M
S011916X0DC0160R0250 | AISI 316, 1x19, ø 16mm 1570 N/mm², RH Ungreased, Completely dry Reel = 250 meter | 199.9 | 16.0 | 1x19 AISI 316 | RHOL | 1570 | Dry | AISI 316 | 250 | M
S011916X0DC0190R0250 | AISI 316, 1x19, ø 19mm 1570 N/mm², RH Ungreased, Completely dry Reel = 250 meter | 285.9 | 19.0 | 1x19 AISI 316 | RHOL | 1570 | Dry | AISI 316 | 250 | M
S060716R0DC6390R1000 | 6x7 + WSC, ø 0,63mm / ø 0,90mm, Transparent AISI 316, 1570 N/mm², RHOL Ungreased, Completely dry, Tolerance diameter -0% / + 2-4% Reel = 1.000 meter | 0.22 | .6 | 7x7 AISI 316 | RHOL | 1570 | Dry | AISI 316 | 40000 | M
S061916P0DC0080R1000 | 6x19 + PP, ø 8mm AISI 316, 1570 N/mm², RHOL Ungreased, Completely dry Reel = 1.000 meter | 31 | 8.0 | 6x19+FC AISI 316 | RHOL | 1570 | Dry | AISI 316 | 9000 | M
S070716X0DC0010R2000 | 7x7, ø 1mm AISI 316, 1570 N/mm², RHOL Ungreased, Completely dry Reel = 2.000 meter | 0.56 | 1.0 | 7x7 AISI 316 | RHOL | 1570 | Dry | AISI 316 | 220000 | M
S070716X0DC0020R1000 | 7x7, ø 2mm AISI 316, 1570 N/mm², RHOL Ungreased, Completely dry Reel = 1.000 meter | 2.45 | 2.0 | 7x7 AISI 316 | RHOL | 1570 | Dry | AISI 316 | 137000 | M
S070716X0DC0025R1000 | 7x7, ø 2,5mm AISI 316, 1570 N/mm², RHOL Ungreased, Completely dry Reel `= 1.000 meter | 3.52 | 2.5 | 7x7 AISI 316 | RHOL | 1570 | Dry | AISI 316 | 4000 | M
S070716X0DC0030R1000 | 7x7, ø 3mm AISI 316, 1570 N/mm², RHOL Ungreased, Completely dry Reel = 1.000 meter | 5.07 | 3.0 | 7x7 AISI 316 | RHOL | 1570 | Dry | AISI 316 | 40000 | M
S070716X0DC0040R1000 | 7x7, ø 4mm AISI 316, 1570 N/mm², RHOL Ungreased, Completely dry Reel = 1.000 meter | 9.01 | 4.0 | 7x7 AISI 316 | RHOL | 1570 | Dry | AISI 316 | 35000 | M
S070716X0DC0050R1000 | 7x7, ø 5mm AISI 316, 1570 N/mm², RHOL Ungreased, Completely dry Reel = 1.000 meter | 14.09 | 5.0 | 7x7 AISI 316 | RHOL | 1570 | Dry | AISI 316 | 10000 | M
S070716X0DC0060R1000 | 7x7, ø 6mm AISI 316,1570 N/mm², RHOL Ungreased, Completely dry Reel = 1.000 meter | 20.29 | 6.0 | 7x7 AISI 316 | RHOL | 1570 | Dry | AISI 316 | 15000 | M
S070716X0DC0070R1000 | 7x7, ø 7mm AISI 316, 1570 N/mm², RHOL Ungreased, Completely dry Reel = 1.000 meter | 34 | 7.0 | 7x7 AISI 316 | RHOL | 1570 | Dry | AISI 316 | 5000 | M
S070716X0DC0080R1000 | 7x7, ø 8mm AISI 316, 1570 N/mm², RHOL Ungreased, Completely dry Reel = 1.000 meter | 36.07 | 8.0 | 7x7 AISI 316 | RHOL | 1570 | Dry | AISI 316 | 1000 | M
S070716X0DE0020R2000 | 7x7, ø 2mm AISI 316, 1770 N/mm², RHOL Ungreased, Completely dry Reel = 2.000 meter | 2.75 | 2.0 | 7x7 AISI 316 | RHOL | 1570 | Dry | AISI 316 | 16000 | M
S071904X0DC0050R2000 | Article 99-50-1047 7x19, ø 5mm AISI 304, 1770 N/mm², RHOL Ungreased, Completely dry Reel = 2.000 meter MBL 16 KN | 16.5 | 5.0 | 7x19 AISI 316 | RHOL | 1770 | Dry | AISI 304 | 190000 | M
S071904X0DE0030R1000 | 7x19, ø 3mm AISI 304, 1770 N/mm², RHOL Ungreased, Completely dry Reel = 1.000 meter | 5.12 | 3.0 | 7x19 AISI 316 | RHOL | 1570 | Dry | AISI 316 | 22000 | M
S071904X0DE0030R2000 | 7x19, ø 3mm AISI 304, 1770 N/mm², RHOL Ungreased, Completely dry Reel = 2.000 meter | 5.12 | 3.0 | 7x19 AISI 316 | RHOL | 1570 | Dry | AISI 316 | 160000 | M
S071904X0DE0040R2000 | 7x19, ø 4mm AISI 304, 1770 N/mm², RHOL Ungreased, Completely dry Reel = 2.000 meter | 10.25 | 4.0 | 7x19 AISI 316 | RHOL | 1770 | Dry | AISI 304 | 150000 | M
S071916X0DC0020L1000 | 7x19, ø 2mm AISI 316, 1570 N/mm², LHOL Ungreased, Completely dry Reel = 1.000 meter | 2.3 | 2.0 | 7x19 AISI 316 | LHOL | 1570 | Dry | AISI 316 | 10000 | M
S071916X0DC0020R1000 | 7x19, ø 2mm AISI 316, 1570 N/mm², RHOL Ungreased, Completely dry Reel = 1.000 meter | 2.3 | 2.0 | 7x19 AISI 316 | RHOL | 1570 | Dry | AISI 316 | 6000 | M
S071916X0DC0030R1000 | AISI 316,7x19, ø 3mm 1570 N/mm², RHOL Ungreased, Completely dry Reel = 1.000 meter | 5.12 | 3.0 | 7x19 AISI 316 | RHOL | 1570 | Dry | AISI 316 | 20000 | M
S071916X0DC0040R1000 | 7x19, ø 4mm AISI 316, 1570 N/mm², RHOL Ungreased, Completely dry Reel = 1.000 meter | 9.1 | 4.0 | 7x19 AISI 316 | RHOL | 1570 | Dry | AISI 316 | 3000 | M
S071916X0DC0050R1000 | 7x19, ø 5mm AISI 316, 1570 N/mm², RHOL Ungreased, Completely dry Reel = 1.000 meter | 14.21 | 5.0 | 7x19 AISI 316 | RHOL | 1570 | Dry | AISI 316 | 6000 | M
S071916X0DC0070R1000 | 7x19, ø 7mm AISI 316, 1570 N/mm², RHOL Ungreased, Completely dry Reel = 1.000 meter | 27.9 | 7.0 | 7x19 AISI 316 | RHOL | 1570 | Dry | AISI 316 | 2000 | M
S071916X0DC0080R1000 | 7x19, ø 8mm AISI 316, 1570 N/mm², RHOL Ungreased, Completely dry Reel = 1.000 meter | 33.3 | 8.0 | 7x19 AISI 316 | RHOL | 1570 | Dry | AISI 316 | 9000 | M
S071916X0DC0100R0105 | 7x19, ø 10mm AISI 316, 1570 N/mm², RHOL Ungreased, Completely dry Reel = 105 meter | 52.5 | 10.0 | 7x19 AISI 316 | RHOL | 1570 | Dry | AISI 316 | 2100 | M
S071916X0DC0100R1000 | 7x19, ø 10mm AISI 316, 1570 N/mm², RHOL Ungreased, Completely dry Reel = 1.000 meter | 52.5 | 10.0 | 7x19 AISI 316 | RHOL | 1570 | Dry | AISI 316 | 1000 | M
S071916X0DC0120R0500 | 7x19, ø 12 mm, AISI 316, 1570 N/mm², RHOL, Ungreased, Completely dry Reel = 500 meter | 75.6 | 12.0 | 7x19 AISI 316 | RHOL | 1570 | Dry | AISI 316 | 2000 | M
S080704F0DC0080R1000 | 8x7 + PP, ø8mm AISI 304, 1770 N/mm², RHOL Ungreased, Completely dry Reel = 1.000 meter | 33.7 | 8.0 | 8x7+FC AISI304 | RHOL | 1770 | Dry | AISI 304 | 15000 | M
S080704P0DC0100R1000 | 8x7 + PP, ø10mm AISI 304, 1770 N/mm², RHOL Ungreased, Completely dry Reel = 1.000 meter | 51.5 | 10.0 | 8x7+FC AISI304 | RHOL | 1770 | Dry | AISI 304 | 2000 | M
S0807XXF0DC0080R0500 | 8x7 + PP, ø 8mm AISI 304, 1770 N/mm², RHOL Ungreased, Completely dry Reel = 500 meter | 33.7 | 8.0 | 8x7+FC AISI304 | RHOL | 1770 | Dry | AISI 304 | 10000 | M
S190716X0DC0120R1000 | 19x7, ø 12mm AISI 316, 1570 N/mm², RHOL Ungreased, Completely dry Reel = 1.000 meter | 999999 | 12.0 | 18x7 AISI 316 | RHOL | 1570 | Dry | AISI 316 | 1000 | M
SC11916X0DC0100R0250 | 1x19, ø 10mm Compacted strand AISI 316,1570 N/mm², RH Ungreased, Completely dry Reel = 250 meter | 98 | 10 | 1x19 AISI 316 | RHOL | 1570 | Dry | AISI 316 | 750 | M
SC70716X0DC0030R1000 | 7x7, ø 3mm, Control Cable AISI 316, 1570 N/mm², RHOL Ungreased, Completely dry Reel = 1.000 meter | 5.07 | 3.0 | 7x7 AISI 316 | RHOL | 1570 | Dry | AISI 316 | 180000 | M
SS71916X0DC0040R0019 | Artikel 5550-4297-220 RVS Staalkabel , 1.4401, 7x19, ø 4 mm, 1570 N/mm2, Beide zijden : Puntkous RVS klem geperst conf EN 13411-3 WLL = 167 kg conf EN 134414-1 Length 1970 mm (-3mm/+3mm) | 9.1 | 4.0 | 7x19 AISI 316 | RHOL | 1570 | Dry | AISI 316 | 60 | PC
SS71916X0DC0040R0020 | Artikel 5550-4297-230 RVS Staalkabel , 1.4401, 7x19, ø 4 mm, 1570 N/mm2, Een zijden : Puntkous RVS klem geperst conf EN 13411-3 WLL = 167 kg conf EN 134414-1 Length 2000 mm (-3mm/+3mm) | 9.1 | 4.0 | 7x19 AISI 316 | RHOL | 1570 | Dry | AISI 316 | 40 | PC
U0619XSF0LG0160R0500 | Steel Wire Rope 6x19S + FC, ø 16 mm Ungalvanized, 1960 N/mm², RHOL Core greased, Strands geased and wiped Reel = 500 meter | 166 | 16.0 | 6x19S+FC | RHOL | 1960 | Core a. Strands greased wiped | Ungalvanized | 500 | M
U0619XSR0OG0100R1000 | 6x19 S + IWRC, ø 10mm Ungalvanized, 1960 N/mm², RHOL Core creased, Strands dry. (oiled for anti rust) Reel = 1000 meter | 69.8 | 10.0 | 6x19S+IWRC | RHOL | 1960 | Core greased, Strands dry | Ungalvanized | 1000 | M
U0619XSR0OG0110R1000 | 6x19 S + IWRC, ø 11mm Ungalvanized, 1960 N/mm², RHOL Core greased, Strands dry (oiled for anti-rust) Reel = 1.000 meter | 84.4 | 11.0 | 6x19S+IWRC | RHOL | 1960 | Core greased, Strands dry | Ungalvanized | 1000 | M
U0619XSR0OG0120R1000 | 6x19 S + IWRC, ø 12 mm Ungalvanized, 1960 N/mm², RHOL Core greased, Strands dry (oiled for anti-rust) Reel = 1.000 meter | 100 | 12.0 | 6x19S+IWRC | RHOL | 1960 | Core greased, Strands dry | Ungalvanized | 1000 | M
U0619XSR0OG0260R1700 | 6x19 Sealed + IWRC, 26 mm Ungalvanized, 1960 N/mm², RHOL Core greased, Strands dry (oiled for anti-rust) Reel = 1.700 meter | 472 | 26.0 | 6x19S+IWRC | RHOL | 1960 | Core greased A0 | Ungalvanized | 1700 | M
U0619XSR0OG0260R1800 | 6x19 Sealed + IWRC, 26 mm Ungalvanized, 1960 N/mm², RHOL Core greased, Strands dry (oiled for anti-rust) Reel = 1.800 meter | 472 | 26.0 | 6x19S+IWRC | RHOL | 1960 | Core greased A0 | Ungalvanized | 3600 | M
U0626WSR0OG0115R2000 | 6x26 WS + IWRC, ø 11,5mm Ungalvanized, 1960 N/mm², RHOL Core greased, Strands dry (oiled for anti-rust) Reel = 2.000 meter | 92.2 | 11.5 | 6x26WS+IWRC | RHOL | 1960 | Core greased A0 | Ungalvanized | 2000 | M
U0626WSR0OH0155R2101 | 6x26 WS + IWRC, ø 15,5mm Ungalvanized, RHOL Nominal wire tensile strength: 2060 N/mm² Core greased, Strands dry (oiled for anti rust) MBL: 176,20 KN Reel = 2.100 meter | 176.2 | 15.5 | 6x26WS+IWRC | RHOL | 2060 | Core greased A0 | Ungalvanized | 10500 | M
U0636WSF0DG0220R1000 | 6x36 WS + FC, ø 22mm Ungalvanized, 1960 N/mm², RHOL Ungreased, Completely dry Reel = 1.000 meter | 313 | 22.0 | 6x36WS+FC | RHOL | 1960 | Dry | Ungalvanized | 1000 | M
U0636WSR0DE0217R0500 | 6x36 WS + IWRC, ø 21,7mm Ungalvanized, 1770 N/mm², RHOL Ungreased, Completely dry Reel = 500 meter | 305 | 21.7 | 6x36WS+IWRC | RHOL | 1960 | Dry | Ungalvanized | 10000 | M
U0819XSR0LG0075R1000 | 8x19 S + IWRC, ø 7,5mm Ungalvanized, 1960 N/mm², RHOL Core greased, Strands greased and wiped Reel = 1.000 meter | 37.3 | 7.5 | 8x19W+IWRC | LHOL | 1960 | Core a. Strands greased wiped | Ungalvanized | 4000 | PC
U0819XSR0LG0110L2000 | 8x19 S + IWRC, ø 11mm Ungalvanized, 1960 N/mm², LHOL Core greased, Strands greased and wiped Reel = 2.000 meter | 84.4 | 11.0 | 8x19S+IWRC | LHOL | 1960 | Core a. Strands greased wiped | Ungalvanized | 2000 | M
U0819XWR0LG0090R1000 | 8x19 W + IWRC, ø 9mm Ungalvanized, 1960 N/mm², RHOL Greased A1 MBL= 56,50 KN Reel = 1.000 meter | 56.5 | 9.0 | 8x19W+IWRC | RHOL | 1960 | Core a. Strands greased wiped | Ungalvanized | 1000 | M
U0836WSR0LG0130R1000 | 8x36 WS + IWRC, ø 13mm Ungalvanized, 1960 N/mm², RHOL Greased : A1 Reel = 1.000 meter | 118 | 13,0 | 8x36WS+IWRC | RHOL | 1960 | Greased A1 | Ungalvanized | 1000 | M
U0836WSR0LG0200L0500 | 8x36 WS + IWRC, ø 20mm Ungalvanized, 1960 N/mm², LHOL Greased A1 MBL = 279,00 KN Reel = 500 meter | 279 | 20.0 | 8x36WS+IWRC | LHOL | 1960 | Core a. Strands greased wiped | Ungalvanized | 500 | M
U0836WSR0LG0280R0500 | 8x36 WS + IWRC, ø 28mm Ungalvanized, 1960 N/mm², RHOL Core greased, Strands greased and wiped Reel = 500 meter | 547 | 28,0 | 8x36WS+IWRC | RHOL | 1960 | Core a. Strands greased wiped | Ungalvanized | 500 | M
US626WSR0OH0080R2000 | 6x26 WS + IWRC, ø 8mm, Swaged Ungalvanized, 2060 N/mm², RHOL Core greased, Strands dry (oiled for anti-rust) Reel = 2.000 meter | 67 | 8,0 | 6x26WS+IWRC, Swaged | RHOL | 2060 | Core greased A0 | Ungalvanized | 2000 | M
US626WSR0OH0090R1000 | 6x26 WS + IWRC, ø 9mm, Swaged Ungalvanized, 2060 N/mm², RHOL Core greased, Strands dry (oiled for anti-rust) Reel = 1.000 meter | 81 | 9,0 | 6x26WS+IWRC, Swaged | RHOL | 2060 | Core greased A0 | Ungalvanized | 2000 | M
US626WSR0OH0100R1001 | 6x26 WS + IWRC, ø 10mm, Swaged Ungalvanized, 2060 N/mm², RHOL Core greased, Strands dry (oiled for anti-rust) MBL = 104,00 KN Reel = 1.000 meter Reel width max. 600 mm | 104 | 10,0 | 6x26WS+IWRC, Swaged | RHOL | 2060 | Core greased A0 | Ungalvanized | 4000 | M
US626WSR0OH0110R1000 | 6x26 WS + IWRC, ø 11mm, Swaged Ungalvanized, 2060 N/mm², RHOL Core greased, Strands dry (oiled for anti-rust) Reel = 1.000 meter | 123 | 11,0 | 6x26WS+IWRC, Swaged | RHOL | 2060 | Core greased A0 | Ungalvanized | 5000 | M
US626WSR0OH0120R1000 | 6x26 WS + IWRC, ø 12mm, Swaged Ungalvanized, 2060 N/mm², RHOL Core greased, Strands dry (oiled for anti-rust) Reel = 1.000 meter | 144 | 12,0 | 6x26WS+IWRC, Swaged | RHOL | 2060 | Core greased A0 | Ungalvanized | 7000 | M
US626WSR0OH0130R1000 | 6x26 WS + IWRC, ø 13mm, Swaged Ungalvanized, 2060 N/mm², RHOL Core greased, Strands dry (oiled for anti-rust) Reel = 1.000 meter | 165 | 13,0 | 6x26WS+IWRC, Swaged | RHOL | 2060 | Core greased A0 | Ungalvanized | 2000 | M
US626WSR0OH0140R0092 | 6x26 WS + IWRC, ø 14mm, Swaged Ungalvanized, 2060 N/mm², RHOL Core greased, Strands dry (oiled for anti-rust) Ring = 92 meter | 189 | 14,0 | 6x26WS+IWRC, Swaged | RHOL | 2060 | Core greased A0 | Ungalvanized | 92 | M